## Sheet1
Sample | True area of channel | True area of cut | True ratio | Large electrode width | Small electrode width | Electrode ratio | Overshoot | Electrode cut | GBs | Ratio at -60 | Saturation ratio | Max ratio | Min ratio
0.5 | 63.65 | 43.46 | 0.6827965 | 14.6 | 12.8 | 0.8767123 | 36.55931 | 0 | 1
0.3 | 60.64 | 29.06 | 0.4792216 | 13.8 | 9.87 | 0.7152174 | 59.74055 | 0 | 0 | 0.000226 | 1.485062 | 12.214 | -0.828571428
0.5 | 36.26 | 27.58 | 0.7606178 | 8.52 | 7.02 | 0.8239437 | 52.12355 | 0 | 1 | 2.336512 | 8.23686e-05 | 57.4 | -70.66667
0.7 | 52.12 | 31.28 | 0.6001535 | 13.28 | 7.47 | 0.5625 | -14.26379 | 1 | 1 | 2.03356 | 0.0001009298 | 36.85714 | -10.89189
1 | 51.14 | 9.1 | 0.1779429 | 11.88 | 6.96 | 0.5858586 | -82.20571 | 1 | 1 | 188.2242 | 1.578124 | 391546.875 | -554956
0.05 | 56.14 | 9.94 | 0.1770574 | 11.66 | 11.03 | 0.9459691 | 254.1147 | 0 | 1 | 830.0441 | 21.02974 | 100000 | -9956990
0.1 | 70.43 | 2.8 | 0.03975579 | 14.59 | 12.67 | 0.868403 | -60.24421 | 1 | 0 | 1.873374 | 1.177136 | 754.9145 | 1.026101
0.2 | 135.38 | 0 | 0 | 27.81 | 27.69 | 0.995685 | -100 | 1 | 0 | 1.068638 | 0.2273423 | 118.3333 | -8.272727
0.75 | 133.88 | 51.18 | 0.3822826 | 20.18 | 19.85 | 0.9836472 | -49.02898 | 1 | 0 | 0.9176839 | 0.3978863 | 1877.733 | -7815.333
0.4 | 99.55 | 6.91 | 0.06941236 | 19.04 | 12.2 | 0.6407563 | -82.64691 | 1 | 0 | 4852.304 | 2.300043 | 224527.1 | 2.300043
0.6 | 166.13 | 30.19 | 0.1817252 | 31.65 | 21.43 | 0.6770932 | -69.71247 | 1 | 0 | 2.162798 | 0.05384951 | 2.596913 | -1.197445e-05
0.8 | 228.85 | 84.6 | 0.3696745 | 31.62 | 28.92 | 0.914611 | -53.79069 | 1 | 1 | 1.385714 | 0.0006229607 | 1.385714 | -0.0001934378
0.35 | 144.38 | 46.06 | 0.3190193 | 21.17 | 19.3 | 0.9116675 | -8.851642 | 1 | 0 | 14.43131 | 0.08619228 | 28.51228 | 0.0774301
0.001 | 79.29 | 1.32 | 0.01664775 | 15.07 | 9.4 | 0.6237558 | 1564.775 | 0 | 0 | 0.9583909 | 0.3606467 | 0.9583909 | 0.002212888
0.9 | 53.64 | 14.89 | 0.2775913 | 9.77 | 8.45 | 0.8648925 | -69.15652 | 1 | 0 | 1.242273 | 0.09132645 | 1.242273 | 0.08517916
0.25 | 139.61 | 57.42 | 0.4112886 | 28.85 | 28.16 | 0.9760832 | 64.51544 | 0 | 1 | 0.7968145 | 0.2200496 | 1.779326 | 0.211809
0.55 | 160.07 | 93.57 | 0.5845568 | 45.64 | 28.62 | 0.6270815 | 6.283047 | 0 | 1 | 0.7641743 | 0.0542655 | 1.535318 | 0.05418644

## Touching
Sample | True area of channel | True area of cut | True ratio | Large electrode width | Small electrode width | Electrode ratio | Overshoot | Electrode cut | GBs | Ratio at -60 | Saturation ratio | Max ratio | Min ratio
0.7 | 52.12 | 31.28 | 0.6001535 | 13.28 | 7.47 | 0.5625 | -14.26379 | 1 | 1 | 2.03356 | 0.0001009298 | 36.85714 | -10.89189
1 | 51.14 | 9.1 | 0.1779429 | 11.88 | 6.96 | 0.5858586 | -82.20571 | 1 | 1 | 188.2242 | 1.578124 | 391546.875 | -554956
0.1 | 70.43 | 2.8 | 0.03975579 | 14.59 | 12.67 | 0.868403 | -60.24421 | 1 | 0 | 1.873374 | 1.177136 | 754.9145 | 1.026101
0.2 | 135.38 | 0 | 0 | 27.81 | 27.69 | 0.995685 | -100 | 1 | 0 | 1.068638 | 0.2273423 | 118.3333 | -8.272727
0.75 | 133.88 | 51.18 | 0.3822826 | 20.18 | 19.85 | 0.9836472 | -49.02898 | 1 | 0 | 0.9176839 | 0.3978863 | 1877.733 | -7815.333
0.4 | 99.55 | 6.91 | 0.06941236 | 19.04 | 12.2 | 0.6407563 | -82.64691 | 1 | 0 | 4852.304 | 2.300043 | 224527.1 | 2.300043
0.6 | 166.13 | 30.19 | 0.1817252 | 31.65 | 21.43 | 0.6770932 | -69.71247 | 1 | 0 | 2.162798 | 0.05384951 | 2.596913 | -1.197445e-05
0.8 | 228.85 | 84.6 | 0.3696745 | 31.62 | 28.92 | 0.914611 | -53.79069 | 1 | 1 | 1.385714 | 0.0006229607 | 1.385714 | -0.0001934378
0.35 | 144.38 | 46.06 | 0.3190193 | 21.17 | 19.3 | 0.9116675 | -8.851642 | 1 | 0 | 14.43131 | 0.08619228 | 28.51228 | 0.0774301
0.9 | 53.64 | 14.89 | 0.2775913 | 9.77 | 8.45 | 0.8648925 | -69.15652 | 1 | 0 | 1.242273 | 0.09132645 | 1.242273 | 0.08517916

## Not touching
Sample | True area of channel | True area of cut | True ratio | Large electrode width | Small electrode width | Electrode ratio | Overshoot | Electrode cut | GBs | Ratio at -60 | Saturation ratio | Max ratio | Min ratio
0.5 | 63.65 | 43.46 | 0.6827965 | 14.6 | 12.8 | 0.8767123 | 36.55931 | 0 | 1
0.3 | 60.64 | 29.06 | 0.4792216 | 13.8 | 9.87 | 0.7152174 | 59.74055 | 0 | 0 | 0.000226 | 1.485062 | 12.214 | -0.828571428
0.5 | 36.26 | 27.58 | 0.7606178 | 8.52 | 7.02 | 0.8239437 | 52.12355 | 0 | 1 | 2.336512 | 8.23686e-05 | 57.4 | -70.66667
0.05 | 56.14 | 9.94 | 0.1770574 | 11.66 | 11.03 | 0.9459691 | 254.1147 | 0 | 1 | 830.0441 | 21.02974 | 100000 | -9956990
0.001 | 79.29 | 1.32 | 0.01664775 | 15.07 | 9.4 | 0.6237558 | 1564.775 | 0 | 0 | 0.9583909 | 0.3606467 | 0.9583909 | 0.002212888
0.25 | 139.61 | 57.42 | 0.4112886 | 28.85 | 28.16 | 0.9760832 | 64.51544 | 0 | 1 | 0.7968145 | 0.2200496 | 1.779326 | 0.211809
0.55 | 160.07 | 93.57 | 0.5845568 | 45.64 | 28.62 | 0.6270815 | 6.283047 | 0 | 1 | 0.7641743 | 0.0542655 | 1.535318 | 0.05418644